## OrderedDict
name | unit | id | 1100_C0S0_K | 1100_C160S0_K | 1100_C144S10_K | 1200_C144S10_K | 1200_C144S10_Na | 1450_C144S10_K
Input of Bauxite Residue to create Precursor | kg | p_1_0 | 1 | 0.984 | 0.8856 | 0.8856 | 0.8856 | 0.8856
Input of Quartz to create Precursor | kg | p_2_0 | 0 | 0.016 | 0.0144 | 0.0144 | 0.0144 | 0.0144
Input of Graphite to create Precursor | kg | p_3_0 | 0 | 0 | 0.1 | 0.1 | 0.1 | 0.1
Input of Energy, electricity to create Precursor | kWh | p_4_0 | 1 | 1 | 1 | 1 | 1 | 1
Input of Energy, electricity to create Fired Precursor | kWh | p_4_5 | 1 | 1 | 1 | 1 | 1 | 1
Input of Energy, heat to create Fired Precursor | kWh | p_6_5 | 1 | 1 | 1 | 1 | 1 | 1
Input of Energy, electricity to create Activating Solution | kWh | p_4_7 | 1 | 1 | 1 | 1 | 1 | 1
Input of Potassium Silicate to create Activating Solution | kg | p_8_7 | 0.1 | 0.1 | 0.1 | 0.1 | 0 | 0.1
Input of Sodium Silicate to create Activating Solution | kg | p_9_7 | 0 | 0 | 0 | 0 | 0.1 | 0
Input of Water to create Activating Solution | kg | p_10_7 | 0.9 | 0.9 | 0.9 | 0.9 | 0.9 | 0.9
Input of Energy, electricity to create Cured IP | kWh | p_4_11 | 1 | 1 | 1 | 1 | 1 | 1
Input of Fired Precursor to create Cured IP | kg | p_5_11 | 0.8 | 0.8 | 0.8 | 0.8 | 0.8 | 0.8
Input of Energy, heat to create Cured IP | kWh | p_6_11 | 1 | 1 | 1 | 1 | 1 | 1
Input of Activating Solution to create Cured IP | kg | p_7_11 | 0.2 | 0.2 | 0.2 | 0.2 | 0.2 | 0.2
Loss on Ignition of BR - default 0.11 |  | BR_LOI | 0.11 | 0.11 | 0.11 | 0.11 | 0.11 | 0.11
Activating solution solid/liquid ratio - default 0.25 |  | SL_ratio | 0.25 | 0.25 | 0.25 | 0.25 | 0.15 | 0.25
Precursor density (g/cm3) - default 3.58 |  | Precursor_density | 3.58 | 3.58 | 3.58 | 3.58 | 3.58 | 3.58
Activating solution density (g/cm3) - default 2.6 |  | AS_density | 2.6 | 2.6 | 2.6 | 2.6 | 2.6 | 2.6
CO2 emitted per C - set this to 44/12 = 3.6667 |  | CO2_per_C | 3.6667 | 3.6667 | 3.6667 | 3.6667 | 3.6667 | 3.6667

## Sheet1
ID | 1100_C0S0_K | 1100_C160S0_K | 1100_C144S10_K | 1200_C144S10_K | 1200_C144S10_Na | 1450_C144S10_K
Firing Temperature – inert atmosphere (°C) | 1100 | 1100 | 1100 | 1200 | 1200 | 1450
Carbon addition (wt%) | 0 | 0.016 | 0.0144 | 0.0144 | 0.0144 | 0.0144
Silica addition | 0 | 0 | 0.1 | 0.1 | 0.1 | 0.1 | 100
Activation solution | K-silicate solution | K-silicate solution | K-silicate solution | K-silicate solution | Na-silicate | K-silicate solution
SiO 2/K2O | 1.6 | 1.6 | 1.6 | 1.6 | 1.6 | 1.6
H 2O/K 2O | 16 | 16 | 16 | 16 | 16 | 16
Liquid (activation solition) to solid ratio | 0.25 | 0.25 | 0.25 | 0.25 | 0.15 | 0.25
Curing temperature | 60 °C | 60 °C | 60 °C | 60 °C | 60 °C | 60 °C
Curing procedure | Casting | Casting | Casting | Casting | Pressing, pressure 49 MPa | Casting
Pressed | No | No | No | No | Yes | No
Curing time | 3d | 3d | 3d | 3d | 3d | 3d
Compressive Strength (MPa) | 13 | 19.7 | 43.5 | 80 | 149 | 90
CS +/- | 0.4 | 1.1 | 0.5 | 3 | 19 | 4
Quenching after firing | Air | Air | Air | Water | Water | Water
BR per kg in | 1 | 0.984 | 0.8856 | 0.8856 | 0.8856 | 0.8856
C per kg | 0 | 0.016 | 0.0144 | 0.0144 | 0.0144 | 0.0144
Si per kg | 0 | 0 | 0.1 | 0.1 | 0.1 | 0.1
5
0.2